## 变位圆柱
外啮合变位圆柱齿轮传动几何尺寸计算
已知条件:Z1,Z2,m(mf),β,A
名称 | 代号 | 直齿轮 | 斜齿轮 | 人字齿轮
小齿轮 | Z1 | 80 | 19 | 19
大齿轮 | Z2 | 80 | 69 | 98
模数 | m | 4
| mf（法向模数) |  | 1.5 | 10
| mdu（端向模数) |  | 13.76455 | 10.35274
螺旋角 | β |  | #NUM! | 15
中心距 | A | 320 | 605.64 | 605.64
未变位的中心距 | A0 | 320 | 605.64 | 605.6353
中心距变动系数 | y | 0 | 0 | 0.0004527713
压力角 | α | 20 | 20 | 20
啮合角 | α＇ | 20 | 20 | 20.00122
总变位系数 | ξ∑ | 0.3740206
变位系数 | ξ1
变位系数 | ξ2
齿高变动系数 | △y | 0.3740206
△yf
小轮分度圆直径 | Dfe1 | 320 | 261.5264 | 196.7021
大轮分度圆直径 | Dfe2 | 320 | 949.7536 | 1014.569
齿顶高 | hdi
齿根高 | hg
全齿高 | h
齿顶圆直径 | Df1 | 320
齿顶圆直径 | Df2 | 320
齿根圆直径 | Dg

## 齿轮齿条
齿轮齿条传动几何尺寸计算
项目 |  |  | 代号 | 直齿 |  | 斜齿
|  |  |  | 计算公式 | 计算结果 | 计算公式 | 计算结果
齿轮齿数 |  |  | Z1 |  | 20 |  | 20
模数 |  |  | M |  | 3 |  | 3
齿顶高系数 |  |  | ha* | ha*=1 | 1 | ha*=1 | 1
顶隙系数 |  |  | c* | c*=0.25 | 0.25 | c*=0.25
齿形角 |  |  | α | α=20° | 20 | α=20°
变全系数 |  |  | X |  | 0
齿条运动速度(mm/s) |  |  | V | V=πd1n1/60 | 157.075
齿轮转速(RPM) |  |  | n1 |  | 50
分度圆直径(mm) |  |  | d | d1=MZ1 | 60 | d1=MnZ1/cosβ
齿顶高(mm) |  |  | ha | ha1=(ha*+X1)M | 3
|  |  |  | ha2=ha*M | 3
齿根高(mm) |  |  | hf | hf1=(ha*+c*-X1)M | 3.75
|  |  |  | hf2=(ha*+c*)M | 3.75
齿高(mm) |  |  | h | h1=ha1+hf1 | 6.75
|  |  |  | h2=ha2+hf2 | 6.75
齿顶圆直径(mm) |  |  | da | da1=d1+2ha1 | 66
齿根圆直径(mm) |  |  | df | df1=d1-2hf1 | 52.5
齿距(mm) |  |  | P | P=πM | 9.4245
齿轮中心到齿条基准线距离 |  |  | H | H=d1/2+XM | 30
基圆直径(mm) |  |  | db | db1=d1cosα | 24.48492
齿顶圆压力角(°) |  |  | αa | αa1=arccosdb1/da1 | 68.2237
重合度 | 端面重合度 | 计算法
查图法
纵向重合度
总重合度

## 齿轮常用材料及其力学性能
齿轮常用材料及其力学性能
材料牌号 | 热处理种类 | 截面尺寸 |  | 力学性能 |  | 硬度
|  | 直径D，mm | 壁厚S，mm | σb，N/mm2 | σs，N/mm2 | HB | HRC
调质钢
45 | 正火 | ≤100 | ≤50 | 588 | 294 | 169～217
|  | 101～300 | 51～150 | 569 | 284 | 162～217
|  | 301～500 | 151～250 | 549 | 275 | 162～217
|  | 501～800 | 251～400 | 530 | 265 | 156～217
| 调 质 | ≤100 | ≤50 | 647 | 373 | 229～286
|  | 101～300 | 51～150 | 628 | 343 | 217～255
|  | 301～500 | 151～250 | 608 | 314 | 197～255
| 表面淬火 | [5 empty] | 40～50
35SiMn | 调 质 | ≤100 | ≤50 | 785 | 510 | 229～286
|  | 101～300 | 51～150 | 735 | 441 | 217～269
|  | 301～400 | 151～200 | 686 | 392 | 217～255
|  | 401～500 | 201～250 | 637 | 373 | 196～255
| 表面淬火 | [5 empty] | 45～55
42SiMn | 调 质 | ≤100 | ≤50 | 785 | 510 | 229～286
|  | 101～200 | 51～100 | 735 | 461 | 217～269
|  | 201～300 | 101～150 | 686 | 441 | 217～255
|  | 301～500 | 151～250 | 637 | 373 | 196～255
| 表面淬火 | [5 empty] | 45～55
50SiMn | 调 质 | ≤100 | ≤50 | 834 | 539 | 229～286
|  | 101～200 | 51～100 | 735 | 490 | 217～269
|  | 201～300 | 101～150 | 686 | 441 | 207～255
| 表面淬火 | [5 empty] | 45～50
40MnB | 调 质 | ≤200 | ≤100 | 735 | 490 | 241～286
|  | 201～300 | 101～150 | 686 | 441 | 241～286
| 表面淬火 | [5 empty] | 45～55
38SiMnMo | 调 质 | ≤100 | ≤50 | 735 | 588 | 229～286
|  | 101～300 | 51～150 | 686 | 539 | 217～269
|  | 301～500 | 151～250 | 637 | 490 | 196～241
|  | 501～800 | 251～400 | 588 | 392 | 187～241
| 表面淬火 | [5 empty] | 45～55
37SiMnMoV | 调质 | ≤200 | ≤100 | 863 | 686 | 269～302
|  | 201～400 | 101～200 | 814 | 637 | 241～286
|  | 401～600 | 201～300 | 765 | 588 | 241～269
| 表面淬火 | [5 empty] | 50～55
40Cr | 调 质 | ≤100 | ≤50 | 735 | 539 | 241～286
|  | >100～300 | >50～150 | 686 | 490 | 241～286
|  | >300～500 | >150～250 | 637 | 441 | 229～269
|  | >500～800 | >250～400 | 588 | 343 | 217～255
| 表面淬火 | [5 empty] | 48～55
35CrMo | 调 质 | ≤100 | ≤50 | 735 | 539 | 207～269
|  | >100～300 | >50～150 | 686 | 490 | 207～269
|  | >300～500 | >150～250 | 637 | 441 | 207～269
|  | >500～800 | >250～400 | 588 | 392 | 207～269
| 表面淬火 | [5 empty] | 40～45
材料牌号 | 热处理种类 | 截面尺寸 |  | 力学性能 |  | 硬度
|  | 直径D，mm | 壁厚S，mm | σb，N/mm2 | σs，N/mm2 | HB | HRC
渗碳钢、氮化钢
20Cr | 渗碳、淬火、回火 | ≤60 |  | 637 | 392 |  | 56～62
| 氮 化 | [5 empty] | 53～60
20CrMnTi | 渗碳、淬火、回火 | 15 |  | 1079 | 834 |  | 56～62
| 氮 化 | [5 empty] | 57～63
20CrMnMo | 渗碳、淬火、回火 | 15 |  | 1177 | 883 |  | 56～62
38CrMoA1A | 调质氮化 | 30 |  | 981 | 834 | 229 | HV>850
20MnVB | 渗碳、淬火、回火 | 15 |  | 1079 | 883 |  | 56～62
铸钢、合金铸钢
ZG 310-570 | 正 火 |  |  | 570 | 310 | 163～197
ZG 340-640 | 正 火 |  |  | 640 | 340 | 179～207
ZG 40Mn2 | 正火、回火 |  |  | 588 | 392 | ≥197
| 调 质 |  |  | 834 | 686 | 269～302
ZG 35SiMn | 正火、回火 |  |  | 569 | 343 | 163～217
| 调 质 |  |  | 637 | 412 | 197～248
ZG 42SiMn | 正火、回火 |  |  | 588 | 373 | 163～217
| 调 质 |  |  | 637 | 441 | 197～248
ZG 50SiMn | 正火、回火 |  |  | 686 | 441 | 217～255
ZG 40Cr | 正火、回火 |  |  | 628 | 343 | ≤212
| 调 质 |  |  | 686 | 471 | 228～321
ZG 35CrMo | 正火、回火 |  |  | 588 | 392 | 179～241
| 调 质 |  |  | 686 | 539 | 179～241
ZG 35CrMnSi | 正火、回火 |  |  | 686 | 343 | 163～217
| 调 质 |  |  | 785 | 588 | 197～269
灰铸铁、球墨铸铁
HT250 |  |  | >4.0～10 | 270 |  | 175～263
|  |  | >10～20 | 240 |  | 164～247
|  |  | >20～30 | 220 |  | 157～236
|  |  | >30～50 | 200 |  | 150～225
HT300 |  |  | >10～20 | 200 |  | 182～273
|  |  | >20～30 | 250 |  | 169～255
|  |  | >30～50 | 230 |  | 160～241
HT350 |  |  | >10～20 | 340 |  | 197～298
|  |  | >20～30 | 290 |  | 182～273
|  |  | >30～50 | 260 |  | 171～257
QT500-7 |  |  |  | 500 | 320 | 170～230
QT600-3 |  |  |  | 600 | 370 | 190～270
QT700-2 |  |  |  | 700 | 420 | 225～305
QT800-2 |  |  |  | 800 | 480 | 245～335
QT900-2 |  |  |  | 900 | 600 | 280～360